## Global
Aloo 1 : Cooler with copper foils ; m= 1346.5g
Aloo 2 : electronic card ; m = 219.4g
Pop : motherboard chip : m = 13.9g
Main DI : CPU without metal coating ; m = 22.1g
PCB, composants, Main Di : electronic card + metal coating CPU ; m = 109.8g
The following hypotheses have been made:
- By default: plastic 5% losses, metal 30% losses, precious metal 0%, other 5%. Electronic components: taken into account in the dataset. Silicon chip: see specific documentation in each line
Add elementary flows for missing materials

## PCB, composants, Main DI
Element | Concentration (%wt) | 2σ (%wt) | Concentration (g.T-1) | Detected but which are at the limit of quantification on the equipment | Mass within the product (g) | Losses (%) | Mass in EIME (g) | Difference (g) | Comment
Ag | 0.07 | 0.02 | 733 |  | 0.0804834 | 0 | 0.129 | -0.0485166
Al | 1.36 | 0.02 | 13626 |  | 1.4961348 | 30 | 7.3 | -5.8038652
As | 0 | 0 | 28 | x | 0.0030744 | 5 | 0 | 0.0030744 | Elementary flow / Resources / Resources from ground / Non-renewable element resources from ground / Arsenic
Au | 0.02 | 0 | 246 |  | 0.0270108 | 0 | 0.0237 | 0.0033108
B | 0.23 | 0 | 2286 |  | 0.2510028 | 5 | 0 | 0.2510028 | Elementary flow / Resources / Resources from ground / Non-renewable element resources from ground / Boron
Ba | 3.67 | 0.02 | 36747 |  | 4.0348206 | 5 | 0.432 | 3.6028206
Be | 0 | 0 | 1 | x | 0.0001098 | 5 | 0 | 0.0001098 | Elementary flow / Resources / Resources from ground / Non-renewable element resources from ground / Beryllium
Bi | 0.12 | 0.01 | 1185 |  | 0.130113 | 5 | 0 | 0.130113 | Elementary flow / Resources / Resources from ground / Non-renewable element resources from ground / Bismuth
Ca | 2.22 | 0.1 | 22165 |  | 2.433717 | 5 | 0 | 2.433717
Cd | 0 | 0 | 2 | x | 0.0002196 | 0 | 0 | 0.0002196
Co | 0.02 | 0 | 246 |  | 0.0270108 | 5 | 0 | 0.0270108 | Elementary flow / Resources / Resources from ground / Non-renewable element resources from ground / Cobalt
Cr | 0.02 | 0 | 193 |  | 0.0211914 | 0 | 0.000456 | 0.0207354
Cu | 47.94 | 0.52 | 479390 |  | 52.637022 | 30 | 24.6 | 28.037022
Fe | 6.17 | 0.09 | 61651 |  | 6.7692798 | 30 | 0.00157 | 6.7677098
K | 0 | 0 | 30 | x | 0.003294 | 5 | 0 | 0.003294
Li | 0 | 0 | 4 | x | 0.0004392 | 5 | 0 | 0.0004392
Mg | 0.07 | 0 | 674 |  | 0.0740052 | 30 | 0.0249 | 0.0491052
Mn | 0.56 | 0.01 | 5645 |  | 0.619821 | 30 | 0 | 0.619821
Na | 0.34 | 0.01 | 3409 |  | 0.3743082 | 5 | 8.41 | -8.0356918 | Elementary flow / Resources / Resources from ground / Non-renewable element resources from ground / Sodium
Ni | 2.24 | 0.01 | 22433 |  | 2.4631434 | 5 | 1.2 | 1.2631434
Pb | 0.02 | 0 | 215 |  | 0.023607 | 30 | 0.016 | 0.007607
Pd | 0.02 | 0 | 238 |  | 0.0261324 | 0 | 0.00532 | 0.0208124 | Elementary flow / Resources / Resources from ground / Non-renewable element resources from ground / Palladium
Pt | 0 | 0 | 38 | x | 0.0041724 | 0 | 0 | 0.0041724 | Elementary flow / Resources / Resources from ground / Non-renewable element resources from ground / Platinum
Sb | 0 | 0 | 41 | x | 0.0045018 | 0 | 0.0281 | -0.0235982
Se | 0 | 0 | 37 | x | 0.0040626 | 0 | 0 | 0.0040626 | Elementary flow / Resources / Resources from ground / Non-renewable element resources from ground / Selenium
Si | 5.33 | 0.66 | 53335 |  | 5.856183 | N/A (die) | 2.529 | 3.327183 | Not assessed - die
Sn | 4.52 | 0.1 | 45159 |  | 4.9584582 | 30 | 0.142 | 4.8164582
Ti | 1.23 | 0.04 | 12282 |  | 1.3485636 | 5 | 0.252 | 1.0965636
Tl | 0 | 0 | 28 | x | 0.0030744 | 0 | 0 | 0.0030744 | Elementary flow / Resources / Resources from ground / Non-renewable element resources from ground / Thallium
V | 0 | 0 | 20 | x | 0.002196 | 5 | 0 | 0.002196 | Elementary flow / Resources / Resources from ground / Non-renewable element resources from ground / Vanadium
Zn | 0.17 | 0 | 1743 |  | 0.1913814 | 30 | 0.00332 | 0.1880614
Indissous | 0.29 |  | 2900 |  | 0.31842 | 5 |  | 0.31842
Pertes à la pyrolyse | 10.29 |  | 102900 |  | 11.29842 | 5 |  | 11.29842
Polymères et oxygène | 13.04 |  | 130400 |  | 14.31792 | 5 |  | 14.31792
Masse totale (g) | 109.8