## Global
Aloo 1 : Cooler with copper foils ; m= 1346.5g
Aloo 2 : electronic card ; m = 219.4g
Pop : motherboard chip : m = 13.9g
Main DI : CPU without metal coating ; m = 22.1g
PCB, composants, Main Di : electronic card + metal coating CPU ; m = 109.8g
The following hypotheses have been made:
- By default: plastic 5% losses, metal 30% losses, precious metal 0%, other 5%. Electronic components: taken into account in the dataset. Silicon chip: see specific documentation in each line
Add elementary flows for missing materials

## Aloo 1
Element | Concentration (%wt) | 2σ (%wt) | Concentration (g.T-1) | Detected but which are at the limit of quantification on the equipment | Mass within the product (g) | Losses (%) | Mass in EIME (g) | Difference (g) | Comment
Ag | 0.03 | 0.01 | 321 |  | 0.4322265 | 0 | 0 | 0.4322265
Al | 0.14 | 0.02 | 1404 |  | 1.890486 | 30 | 0 | 1.890486
As | 0 | 0 | 20 | x | 0.02693 | 5 |  | 0.02693 | Elementary flow / Resources / Resources from ground / Non-renewable element resources from ground / Arsenic
Au | 0 | 0 | 22 | x | 0.029623 | 0 |  | 0.029623
B | 0.02 | 0.01 | 206 |  | 0.277379 | 5 |  | 0.277379 | Elementary flow / Resources / Resources from ground / Non-renewable element resources from ground / Boron
Ba | 0.01 | 0 | 54 |  | 0.072711 | 5 | 0 | 0.072711
Be | 0 | 0 | 1 | x | 0.0013465 | 5 |  | 0.0013465 | Elementary flow / Resources / Resources from ground / Non-renewable element resources from ground / Beryllium
Bi | 0.1 | 0.02 | 1027 |  | 1.3828555 | 5 |  | 1.3828555 | Elementary flow / Resources / Resources from ground / Non-renewable element resources from ground / Bismuth
Ca | 0.07 | 0.01 | 689 |  | 0.9277385 | 5 |  | 0.9277385
Cd | 0 | 0 | 2 | x | 0.002693 | 0 |  | 0.002693
Co | 0 | 0 | 3 | x | 0.0040395 | 5 |  | 0.0040395 | Elementary flow / Resources / Resources from ground / Non-renewable element resources from ground / Cobalt
Cr | 0 | 0 | 46 | x | 0.061939 | 0 | 0 | 0.061939
Cu | 96.37 | 1.16 | 963682 |  | 1297.597813 | 30 | 1253.69 | 43.907813
Fe | 0.12 | 0.07 | 1171 |  | 1.5767515 | 30 | 0 | 1.5767515
K | 0 | 0 | 2 | x | 0.002693 | 5 |  | 0.002693
Li | 0 | 0 | 2 | x | 0.002693 | 5 |  | 0.002693
Mg | 0.01 | 0 | 73 |  | 0.0982945 | 30 | 0 | 0.0982945
Mn | 0.01 | 0 | 64 |  | 0.086176 | 30 |  | 0.086176
Na | 0.02 | 0 | 185 |  | 0.2491025 | 5 |  | 0.2491025 | Elementary flow / Resources / Resources from ground / Non-renewable element resources from ground / Sodium
Ni | 0.64 | 0.02 | 6351 |  | 8.5516215 | 5 | 0 | 8.5516215
Pb | 0.01 | 0 | 94 |  | 0.126571 | 30 | 0 | 0.126571
Pd | 0 | 0 | 36 | x | 0.048474 | 0 | 0 | 0.048474 | Elementary flow / Resources / Resources from ground / Non-renewable element resources from ground / Palladium
Pt | 0 | 0 | 37 | x | 0.0498205 | 0 |  | 0.0498205 | Elementary flow / Resources / Resources from ground / Non-renewable element resources from ground / Platinum
Sb | 0 | 0 | 49 | x | 0.0659785 | 0 |  | 0.0659785
Se | 0 | 0 | 45 | x | 0.0605925 | 0 |  | 0.0605925 | Elementary flow / Resources / Resources from ground / Non-renewable element resources from ground / Selenium
Sn | 0.68 | 0.18 | 6836 |  | 9.204674 | 30 | 0 | 9.204674
Sr | 0 | 0 | 4 | x | 0.005386 | 5 |  | 0.005386
Ti | 0.01 | 0 | 60 |  | 0.08079 | 5 | 0 | 0.08079
Tl | 0 | 0 | 13 | x | 0.0175045 | 0 |  | 0.0175045 | Elementary flow / Resources / Resources from ground / Non-renewable element resources from ground / Thallium
V | 0 | 0 | 6 | x | 0.008079 | 5 |  | 0.008079 | Elementary flow / Resources / Resources from ground / Non-renewable element resources from ground / Vanadium
Zn | 0.02 | 0.01 | 241 |  | 0.3245065 | 30 | 0 | 0.3245065
Indissous | 0 |  | 0 |  | 0 | 5 |  | 0
Pertes à la pyrolyse | 0 |  | 0 |  | 0 | 5 |  | 0
Polymères et oxygène | 1.73 |  | 17300 |  | 23.29445 | 5 |  | 23.29445
Zamak |  |  |  |  | 0 |  | 72 | -72 | Removed (elements included separately)
Glass fibre |  |  |  |  | 0 |  | 0 | 0 | Included in "Indissous", "Pertes à la pyrolyse" and/or "Polymères et oxygène"
Epoxy |  |  |  |  | 0 |  | 0 | 0 | Included in "Indissous", "Pertes à la pyrolyse" and/or "Polymères et oxygène"
PC |  |  |  |  | 0 |  | 0 | 0 | Included in "Indissous", "Pertes à la pyrolyse" and/or "Polymères et oxygène"
TBBA |  |  |  |  | 0 |  | 0 | 0 | Included in "Indissous", "Pertes à la pyrolyse" and/or "Polymères et oxygène"
PEHD |  |  |  |  | 0 |  | 0 | 0 | Included in "Indissous", "Pertes à la pyrolyse" and/or "Polymères et oxygène"
Ta |  |  |  |  | 0 |  | 0 | 0 | Removed
Raw materials unspecified |  |  |  |  | 0 |  | 0 | 0 | Included in "Indissous", "Pertes à la pyrolyse" and/or "Polymères et oxygène"
PU |  |  |  |  | 0 |  | 0 | 0 | Included in "Indissous", "Pertes à la pyrolyse" and/or "Polymères et oxygène"
Quick lime |  |  |  |  | 0 |  | 0 | 0 | Included in "Indissous", "Pertes à la pyrolyse" and/or "Polymères et oxygène"
Ceramic |  |  |  |  | 0 |  | 0 | 0 | Included in "Indissous", "Pertes à la pyrolyse" and/or "Polymères et oxygène"
Talc |  |  |  |  | 0 |  | 0 | 0 | Included in "Indissous", "Pertes à la pyrolyse" and/or "Polymères et oxygène"
Masse totale (g) | 1346.5 |  |  |  | 98.11% | Percentage of material assessed

## Aloo 2
Element | Concentration (%wt) | 2σ (%wt) | Concentration (g.T-1) | Detected but which are at the limit of quantification on the equipment | Mass within the product (g) | Losses (%) | Mass in EIME (g) | Difference (g) | Comment
Ag | 0.05 | 0 | 465 |  | 0.102021 | 0 | 0.849 | -0.746979
Al | 1.98 | 0.11 | 19758 |  | 4.3349052 | 30 | 0.257641 | 4.0772642
As | 0 | 0 | 27 | x | 0.0059238 | 5 |  | 0.0059238 | Elementary flow / Resources / Resources from ground / Non-renewable element resources from ground / Arsenic
Au | 0 | 0 | 46 |  | 0.0100924 | 0 |  | 0.0100924
B | 0.2 | 0.01 | 1961 |  | 0.4302434 | 5 |  | 0.4302434 | Elementary flow / Resources / Resources from ground / Non-renewable element resources from ground / Boron
Ba | 1.58 | 0.05 | 15833 |  | 3.4737602 | 5 | 0.875 | 2.5987602
Be | 0 | 0 | 1 | x | 0.0002194 | 5 |  | 0.0002194 | Elementary flow / Resources / Resources from ground / Non-renewable element resources from ground / Beryllium
Bi | 0.34 | 0.08 | 3388 |  | 0.7433272 | 5 |  | 0.7433272 | Elementary flow / Resources / Resources from ground / Non-renewable element resources from ground / Bismuth
Ca | 2.12 | 0.18 | 21190 |  | 4.649086 | 5 |  | 4.649086
Cd | 0 | 0 | 5 | x | 0.001097 | 0 |  | 0.001097
Co | 0 | 0 | 26 | x | 0.0057044 | 5 |  | 0.0057044 | Elementary flow / Resources / Resources from ground / Non-renewable element resources from ground / Cobalt
Cr | 0.16 | 0.01 | 1563 |  | 0.3429222 | 0 | 3.36e-05 | 0.3428886
Cu | 31.29 | 1.6 | 312919 |  | 68.6544286 | 30 | 9.864 | 58.7904286
Fe | 19.02 | 1.68 | 190211 |  | 41.7322934 | 30 | 1.15 | 40.5822934
K | 0.01 | 0 | 131 |  | 0.0287414 | 5 |  | 0.0287414
Li | 0 | 0 | 2 | x | 0.0004388 | 5 |  | 0.0004388
Mg | 0.08 | 0.01 | 847 |  | 0.1858318 | 30 | 0.00227088 | 0.18356092
Mn | 0.03 | 0 | 319 |  | 0.0699886 | 30 |  | 0.0699886
Na | 0.18 | 0.02 | 1767 |  | 0.3876798 | 5 |  | 0.3876798 | Elementary flow / Resources / Resources from ground / Non-renewable element resources from ground / Sodium
Ni | 0.94 | 0.07 | 9355 |  | 2.052487 | 5 | 1.4257 | 0.626787
Pb | 0.23 | 0.15 | 2278 |  | 0.4997932 | 30 | 0.00118 | 0.4986132
Pd | 0.07 | 0 | 681 |  | 0.1494114 | 0 | 0.000314 | 0.1490974 | Elementary flow / Resources / Resources from ground / Non-renewable element resources from ground / Palladium
Pt | 0 | 0 | 25 |  | 0.005485 | 0 |  | 0.005485 | Elementary flow / Resources / Resources from ground / Non-renewable element resources from ground / Platinum
Se | 0.01 | 0 | 144 |  | 0.0315936 | 0 |  | 0.0315936 | Elementary flow / Resources / Resources from ground / Non-renewable element resources from ground / Selenium
Sb | 0.01 | 0 | 79 |  | 0.0173326 | 0 |  | 0.0173326
Si | 4.27 | 0.87 | 42690 |  | 9.366186 | N/A (die) |  | 9.366186 | Not assessed - die
Sn | 3.87 | 0.13 | 38746 |  | 8.5008724 | 30 | 4.146 | 4.3548724
Ti | 0.55 | 0.02 | 5507 |  | 1.2082358 | 5 | 0.5085 | 0.6997358
Tl | 0 | 0 | 19 | x | 0.0041686 | 0 |  | 0.0041686 | Elementary flow / Resources / Resources from ground / Non-renewable element resources from ground / Thallium
V | 0 | 0 | 15 | x | 0.003291 | 5 |  | 0.003291 | Elementary flow / Resources / Resources from ground / Non-renewable element resources from ground / Vanadium
Zn | 0.31 | 0.08 | 3051 |  | 0.6693894 | 30 | 0.005881 | 0.6635084
Indissous | 3.6 |  | 36000 |  | 7.8984 | 5 |  | 7.8984
Pertes à la pyrolyse | 25.04 |  | 250400 |  | 54.93776 | 5 |  | 54.93776
Polymères et oxygène | 4.05 |  | 40500 |  | 8.8857 | 5 |  | 8.8857
Zamak |  |  |  |  | 0 |  | 0 | 0 | Removed (elements included separately)
Glass fibre |  |  |  |  | 0 |  | 25.07 | -25.07 | Included in "Indissous", "Pertes à la pyrolyse" and/or "Polymères et oxygène"
Epoxy |  |  |  |  | 0 |  | 17.14 | -17.14 | Included in "Indissous", "Pertes à la pyrolyse" and/or "Polymères et oxygène"
PC |  |  |  |  | 0 |  | 18 | -18 | Included in "Indissous", "Pertes à la pyrolyse" and/or "Polymères et oxygène"
TBBA |  |  |  |  | 0 |  | 2.205 | -2.205 | Included in "Indissous", "Pertes à la pyrolyse" and/or "Polymères et oxygène"
PEHD |  |  |  |  | 0 |  | 1.82 | -1.82 | Included in "Indissous", "Pertes à la pyrolyse" and/or "Polymères et oxygène"
Ta |  |  |  |  | 0 |  | 1.38 | -1.38 | No data
Raw materials unspecified |  |  |  |  | 0 |  | 0.1 | -0.1 | Included in "Indissous", "Pertes à la pyrolyse" and/or "Polymères et oxygène"
PU |  |  |  |  | 0 |  | 0.0877 | -0.0877 | Included in "Indissous", "Pertes à la pyrolyse" and/or "Polymères et oxygène"
Quick lime |  |  |  |  | 0 |  | 0.04591 | -0.04591 | Included in "Indissous", "Pertes à la pyrolyse" and/or "Polymères et oxygène"
Ceramic |  |  |  |  | 0 |  | 0.000222 | -0.000222 | Included in "Indissous", "Pertes à la pyrolyse" and/or "Polymères et oxygène"
Talc |  |  |  |  | 0 |  | 0.000141 | -0.000141 | Included in "Indissous", "Pertes à la pyrolyse" and/or "Polymères et oxygène"
Masse totale (g) | 219.4 |  |  |  | 99.19% | Percentage of material assessed

## POP
Element | Concentration (%wt) | 2σ (%wt) | Concentration (g.T-1) | Detected but which are at the limit of quantification on the equipment | Mass within the product (g) | Losses (%) | Mass in EIME (g) | Difference (g) | Comment
Ag | 0.06 | 0 | 565 |  | 0.0078535 | 0 | 0.000979 | 0.0068745
Al | 1.91 | 0.27 | 19088 |  | 0.2653232 | 30 | 0.000409 | 0.2649142
As | 0 | 0 | 27 | x | 0.0003753 | 5 |  | 0.0003753 | Elementary flow / Resources / Resources from ground / Non-renewable element resources from ground / Arsenic
Au | 0.01 | 0 | 123 |  | 0.0017097 | 0 |  | 0.0017097
B | 0.11 | 0 | 1056 |  | 0.0146784 | 5 |  | 0.0146784 | Elementary flow / Resources / Resources from ground / Non-renewable element resources from ground / Boron
Ba | 3.1 | 0.02 | 30996 |  | 0.4308444 | 5 | 0.135 | 0.2958444
Be | 0 | 0 | 1 | x | 1.39e-05 | 5 |  | 1.39e-05 | Elementary flow / Resources / Resources from ground / Non-renewable element resources from ground / Beryllium
Bi | 0.23 | 0.02 | 2288 |  | 0.0318032 | 5 |  | 0.0318032 | Elementary flow / Resources / Resources from ground / Non-renewable element resources from ground / Bismuth
Ca | 1.46 | 0.03 | 14567 |  | 0.2024813 | 5 |  | 0.2024813
Cd | 0 | 0 | 5 | x | 6.95e-05 | 0 |  | 6.95e-05
Co | 0.04 | 0 | 419 |  | 0.0058241 | 5 |  | 0.0058241 | Elementary flow / Resources / Resources from ground / Non-renewable element resources from ground / Cobalt
Cr | 0.01 | 0 | 96 |  | 0.0013344 | 0 | 0 | 0.0013344
Cu | 43.08 | 0.5 | 430821 |  | 5.9884119 | 30 | 0.016 | 5.9724119
Fe | 15.84 | 0.09 | 158367 |  | 2.2013013 | 30 | 0 | 2.2013013
K | 0 | 0 | 22 | x | 0.0003058 | 5 |  | 0.0003058
Li | 0 | 0 | 4 | x | 5.56e-05 | 5 |  | 5.56e-05
Mg | 0.13 | 0 | 1281 |  | 0.0178059 | 30 | 6.12e-06 | 0.01779978
Mn | 5.45 | 0.02 | 54470 |  | 0.757133 | 30 |  | 0.757133
Na | 0.27 | 0.01 | 2680 |  | 0.037252 | 5 |  | 0.037252 | Elementary flow / Resources / Resources from ground / Non-renewable element resources from ground / Sodium
Ni | 2.71 | 0.01 | 27073 |  | 0.3763147 | 5 | 0.0343 | 0.3420147
Pb | 0.17 | 0 | 1750 |  | 0.024325 | 30 | 0 | 0.024325
Pd | 0.01 | 0 | 134 |  | 0.0018626 | 0 | 0 | 0.0018626 | Elementary flow / Resources / Resources from ground / Non-renewable element resources from ground / Palladium
Pt | 0 | 0 | 30 | x | 0.000417 | 0 |  | 0.000417 | Elementary flow / Resources / Resources from ground / Non-renewable element resources from ground / Platinum
Sb | 0.01 | 0 | 56 | x | 0.0007784 | 0 |  | 0.0007784
Se | 0.01 | 0 | 67 | x | 0.0009313 | 0 |  | 0.0009313 | Elementary flow / Resources / Resources from ground / Non-renewable element resources from ground / Selenium
Si | 2.35 | 0.72 | 23532 |  | 0.3270948 | N/A (die) |  | 0.3270948 | Not assessed - die
Sn | 2.87 | 0.06 | 28658 |  | 0.3983462 | 30 | 0.334 | 0.0643462
Ti | 1 | 0 | 10017 |  | 0.1392363 | 5 | 0.0785 | 0.0607363
Tl | 0 | 0 | 44 | x | 0.0006116 | 0 |  | 0.0006116 | Elementary flow / Resources / Resources from ground / Non-renewable element resources from ground / Thallium
V | 0 | 0 | 42 | x | 0.0005838 | 5 |  | 0.0005838 | Elementary flow / Resources / Resources from ground / Non-renewable element resources from ground / Vanadium
Zn | 1.15 | 0.01 | 11508 |  | 0.1599612 | 30 | 0.000909 | 0.1590522
Indissous | 1.83 |  | 18300 |  | 0.25437 | 5 |  | 0.25437
Pertes à la pyrolyse | 8.63 |  | 86300 |  | 1.19957 | 5 |  | 1.19957
Polymères et oxygène | 7.55 |  | 75500 |  | 1.04945 | 5 |  | 1.04945
Zamak |  |  |  |  | 0 |  | 0 | 0 | Removed (elements included separately)
Glass fibre |  |  |  |  | 0 |  | 0 | 0 | Included in "Indissous", "Pertes à la pyrolyse" and/or "Polymères et oxygène"
Epoxy |  |  |  |  | 0 |  | 0 | 0 | Included in "Indissous", "Pertes à la pyrolyse" and/or "Polymères et oxygène"
PC |  |  |  |  | 0 |  | 0 | 0 | Included in "Indissous", "Pertes à la pyrolyse" and/or "Polymères et oxygène"
TBBA |  |  |  |  | 0 |  | 0 | 0 | Included in "Indissous", "Pertes à la pyrolyse" and/or "Polymères et oxygène"
PEHD |  |  |  |  | 0 |  | 0 | 0 | Included in "Indissous", "Pertes à la pyrolyse" and/or "Polymères et oxygène"
Ta |  |  |  |  | 0 |  | 0 | 0 | Removed
Raw materials unspecified |  |  |  |  | 0 |  | 0 | 0 | Included in "Indissous", "Pertes à la pyrolyse" and/or "Polymères et oxygène"
PU |  |  |  |  | 0 |  | 0 | 0 | Included in "Indissous", "Pertes à la pyrolyse" and/or "Polymères et oxygène"
Quick lime |  |  |  |  | 0 |  | 0.00709 | -0.00709 | Included in "Indissous", "Pertes à la pyrolyse" and/or "Polymères et oxygène"
Ceramic |  |  |  |  | 0 |  | 0 | 0 | Included in "Indissous", "Pertes à la pyrolyse" and/or "Polymères et oxygène"
Talc |  |  |  |  | 0 |  | 0 | 0 | Included in "Indissous", "Pertes à la pyrolyse" and/or "Polymères et oxygène"
Masse totale (g) | 13.9 |  |  |  | 81.31% | Percentage of material assessed

## Main DI
Element | Concentration (%wt) | 2σ (%wt) | Concentration (g.T-1) | Detected but which are at the limit of quantification on the equipment | Mass within the product (g) | Losses (%) | Mass in EIME (g) | Difference (g) | Comment
Ag | 0.05 | 0.01 | 511 |  | 0.0112931 | 0 | 0 | 0.0112931
Al | 1.89 | 0.14 | 18932 |  | 0.4183972 | 30 | 0 | 0.4183972
As | 0 | 0 | 13 | x | 0.0002873 | 5 |  | 0.0002873 | Elementary flow / Resources / Resources from ground / Non-renewable element resources from ground / Arsenic
Au | 0.01 | 0 | 52 |  | 0.0011492 | 0 |  | 0.0011492
B | 0.27 | 0 | 2735 |  | 0.0604435 | 5 |  | 0.0604435 | Elementary flow / Resources / Resources from ground / Non-renewable element resources from ground / Boron
Ba | 0.33 | 0.02 | 3276 |  | 0.0723996 | 5 | 0 | 0.0723996
Bi | 0.1 | 0.01 | 1005 |  | 0.0222105 | 5 |  | 0.0222105 | Elementary flow / Resources / Resources from ground / Non-renewable element resources from ground / Bismuth
Ca | 2.93 | 0.04 | 29263 |  | 0.6467123 | 5 |  | 0.6467123
Cd | 0 | 0 | 1 | x | 2.21e-05 | 5 |  | 2.21e-05
Co | 0 | 0 | 26 | x | 0.0005746 | 0 |  | 0.0005746 | Elementary flow / Resources / Resources from ground / Non-renewable element resources from ground / Cobalt
Cr | 0 | 0 | 44 | x | 0.0009724 | 5 | 0 | 0.0009724
Cu | 23.76 | 0.41 | 237631 |  | 5.2516451 | 0 | 2.72 | 2.5316451
Fe | 0.37 | 0.01 | 3683 |  | 0.0813943 | 30 | 0 | 0.0813943
K | 0.01 | 0 | 79 |  | 0.0017459 | 30 |  | 0.0017459
Li | 0 | 0 | 4 | x | 8.84e-05 | 5 |  | 8.84e-05
Mg | 0.32 | 0.02 | 3162 |  | 0.0698802 | 5 | 0 | 0.0698802
Mn | 0.04 | 0 | 417 |  | 0.0092157 | 30 |  | 0.0092157
Mo | 0.02 | 0 | 199 |  | 0.0043979 | 30 |  | 0.0043979
Na | 0.07 | 0 | 735 |  | 0.0162435 | 5 |  | 0.0162435 | Elementary flow / Resources / Resources from ground / Non-renewable element resources from ground / Sodium
Ni | 0.37 | 0.01 | 3699 |  | 0.0817479 | 5 | 0 | 0.0817479
Pb | 0.02 | 0 | 213 |  | 0.0047073 | 30 | 0 | 0.0047073
Pd | 0 | 0 | 43 |  | 0.0009503 | 0 | 0 | 0.0009503 | Elementary flow / Resources / Resources from ground / Non-renewable element resources from ground / Palladium
Pt | 0 | 0 | 38 | x | 0.0008398 | 0 |  | 0.0008398 | Elementary flow / Resources / Resources from ground / Non-renewable element resources from ground / Platinum
Sb | 0 | 0 | 43 | x | 0.0009503 | 0 |  | 0.0009503
Se | 0 | 0 | 24 | x | 0.0005304 | 0 |  | 0.0005304 | Elementary flow / Resources / Resources from ground / Non-renewable element resources from ground / Selenium
Si | 16.76 | 7.1 | 167557 |  | 3.7030097 | N/A (die) |  | 3.7030097 | Not assessed - die
Sn | 9.83 | 0.42 | 98273 |  | 2.1718333 | 30 | 0 | 2.1718333
Ti | 0.29 | 0.07 | 2906 |  | 0.0642226 | 5 | 0 | 0.0642226
Tl | 0 | 0 | 23 | x | 0.0005083 | 0 |  | 0.0005083 | Elementary flow / Resources / Resources from ground / Non-renewable element resources from ground / Thallium
V | 0 | 0 | 12 | x | 0.0002652 | 5 |  | 0.0002652 | Elementary flow / Resources / Resources from ground / Non-renewable element resources from ground / Vanadium
Zn | 0.11 | 0 | 1097 |  | 0.0242437 | 30 | 0 | 0.0242437
Indissous | 16.67 |  | 166700 |  | 3.68407 | 5 |  | 3.68407
Pertes à la pyrolyse | 23.98 |  | 239800 |  | 5.29958 | 5 |  | 5.29958
Polymères et oxygène | 1.78 |  | 17800 |  | 0.39338 | 5 |  | 0.39338
Zamak |  |  |  |  | 0 |  | 0 | 0 | Removed (elements included separately)
Glass fibre |  |  |  |  | 0 |  | 7.23 | -7.23 | Included in "Indissous", "Pertes à la pyrolyse" and/or "Polymères et oxygène"
Epoxy |  |  |  |  | 0 |  | 4.66 | -4.66 | Included in "Indissous", "Pertes à la pyrolyse" and/or "Polymères et oxygène"
PC |  |  |  |  | 0 |  | 0 | 0 | Included in "Indissous", "Pertes à la pyrolyse" and/or "Polymères et oxygène"
TBBA |  |  |  |  | 0 |  | 0.635 | -0.635 | Included in "Indissous", "Pertes à la pyrolyse" and/or "Polymères et oxygène"
PEHD |  |  |  |  | 0 |  | 0 | 0 | Included in "Indissous", "Pertes à la pyrolyse" and/or "Polymères et oxygène"
Ta |  |  |  |  | 0 |  | 0 | 0 | Removed
Raw materials unspecified |  |  |  |  | 0 |  | 0 | 0 | Included in "Indissous", "Pertes à la pyrolyse" and/or "Polymères et oxygène"
PU |  |  |  |  | 0 |  | 0 | 0 | Included in "Indissous", "Pertes à la pyrolyse" and/or "Polymères et oxygène"
Quick lime |  |  |  |  | 0 |  | 0 | 0 | Included in "Indissous", "Pertes à la pyrolyse" and/or "Polymères et oxygène"
Ceramic |  |  |  |  | 0 |  | 0 | 0 | Included in "Indissous", "Pertes à la pyrolyse" and/or "Polymères et oxygène"
Talc |  |  |  |  | 0 |  | 0 | 0 | Included in "Indissous", "Pertes à la pyrolyse" and/or "Polymères et oxygène"
Masse totale (g) | 22.1 |  |  |  | 99.53% | Percentage of material assessed