## Rack
Element | Concentration (%wt) | 2σ (%wt) | Concentration (g.T-1) | Detected but which are at the limit of quantification on the equipment | Mass within the product (g) | Losses (%) | Masse before losses (g) | Mass in EIME (g) | Difference (g) | Comment
Ag | 0.05 | 0.01 | 486 |  | 0.441774 |  | 0.441774 | 0.279 | 0.162774
Al | 3.61 | 0.27 | 36122 |  | 32.834898 |  | 32.834898 | 39.21 | -6.375102
Au | 0.02 | 0 | 222 |  | 0.201798 |  | 0.201798 | 0.038 | 0.163798
B | 1.39 | 0.08 | 13935 |  | 12.666915 |  | 12.666915 | 0 | 12.666915
Ba | 0.26 | 0 | 2616 |  | 2.377944 |  | 2.377944 | 0.489 | 1.888944
Ca | 1.67 | 0.38 | 16683 |  | 15.164847 |  | 15.164847 | 0 | 15.164847
Cr | 1.17 | 0.38 | 11682 |  | 10.618938 |  | 10.618938 | 0.000133 | 10.618805
Cu | 71.56 | 4.15 | 715611 |  | 650.490399 |  | 650.490399 | 169.00111 | 481.489289
Fe | 0.65 | 0.15 | 6496 |  | 5.904864 |  | 5.904864 | 0.0227 | 5.882164
Mg | 0.12 | 0.01 | 1196 |  | 1.087164 |  | 1.087164 | 0.007411 | 1.079753
Mn | 0.03 | 0 | 281 |  | 0.255429 |  | 0.255429 | 0 | 0.255429
Na | 0.85 | 0.11 | 8466 |  | 7.695594 |  | 7.695594 | 0 | 7.695594
Ni | 0.08 | 0.02 | 760 |  | 0.69084 |  | 0.69084 | 2.14 | -1.44916
Si | 2.94 | 0.16 | 29402 |  | 26.726418 |  | 26.726418 | 1.24 | 25.486418
Sn | 2.18 | 0.07 | 21843 |  | 19.855287 |  | 19.855287 | 2.66 | 17.195287
Ta | 0 | 0 | 8 |  | 0.007272 |  | 0.007272 | 0 | 0.007272
Ti | 0.14 | 0.01 | 1356 |  | 1.232604 |  | 1.232604 | 0.2843 | 0.948304
V | 0 | 0 | 8 |  | 0.007272 |  | 0.007272 | 0 | 0.007272
W | 0.02 | 0 | 150 |  | 0.13635 |  | 0.13635 | 0 | 0.13635
Zn | 0.23 | 0 | 2341 |  | 2.127969 |  | 2.127969 | 0.00356 | 2.124409
Indissous |  | 6.97 | 69742 |  | 63.395478 |  | 63.395478 |  | 63.395478
Pertes à la pyrolyse | 1.01 | 0 | 10064 |  | 9.148176 |  | 9.148176 |  | 9.148176
Masse totale (g) | 909

## Carte CPU-GPU
Element | Concentration (%wt) | 2σ (%wt) | Concentration (g.T-1) | Detected but which are at the limit of quantification on the equipment | Mass within the product (g) | Losses (%) | Masse before losses (g) | Mass in EIME (g) | Difference (g) | Comment
Ag | 0.18 | 0.01 | 1799 |  | 0.5873735 |  | 0.5873735 | 0.718 | -0.1306265
Al | 1.1 | 0.04 | 10968 |  | 3.581052 |  | 3.581052 | 1.4401 | 2.140952
Au | 0.03 | 0 | 265 |  | 0.0865225 |  | 0.0865225 | 0.569 | -0.4824775
B | 0.58 | 0 | 5845 |  | 1.9083925 |  | 1.9083925 | 0 | 1.9083925
Ba | 2.56 | 0.04 | 25584 |  | 8.353176 |  | 8.353176 | 1.91 | 6.443176
Bi | 0.03 | 0.01 | 251 |  | 0.0819515 |  | 0.0819515 | 0 | 0.0819515
Ca | 0.51 | 0.01 | 5091 |  | 1.6622115 |  | 1.6622115 | 0 | 1.6622115
Co | 0 | 0 | 49 |  | 0.0159985 |  | 0.0159985 | 0 | 0.0159985
Cr | 0.47 | 0.1 | 4710 |  | 1.537815 |  | 1.537815 | 9.32e-05 | 1.5377218
Cu | 50.58 | 0.22 | 505822 |  | 165.150883 |  | 165.150883 | 30.800779 | 134.350104
Fe | 21.94 | 0.45 | 219366 |  | 71.622999 |  | 71.622999 | 0.0263 | 71.596699
Mg | 0.13 | 0 | 1295 |  | 0.4228175 |  | 0.4228175 | 0.005911 | 0.4169065
Mn | 0.27 | 0.01 | 2678 |  | 0.874367 |  | 0.874367 | 0 | 0.874367
Na | 0.04 | 0 | 375 |  | 0.1224375 |  | 0.1224375 | 29.55 | -29.4275625
Ni | 6.96 | 0.14 | 69573 |  | 22.7155845 |  | 22.7155845 | 0.819 | 21.8965845
Si | 1.49 | 0.08 | 14880 |  | 4.85832 |  | 4.85832 | 6.07 | -1.21168
Sn | 1.9 | 0.01 | 18958 |  | 6.189787 |  | 6.189787 | 4.16 | 2.029787
Ta | 0.37 | 0.01 | 3677 |  | 1.2005405 |  | 1.2005405 | 0 | 1.2005405
Ti | 0.88 | 0.01 | 8823 |  | 2.8807095 |  | 2.8807095 | 0.251 | 2.6297095
Zn | 0.14 | 0 | 1365 |  | 0.4456725 |  | 0.4456725 | 0.0655 | 0.3801725
Indissous |  | 6.83 | 68278 |  | 22.292767 |  | 22.292767 | 0 | 22.292767
Pertes à la pyrolyse | 2 | 0 | 19989 |  | 6.5264085 |  | 6.5264085 | 0 | 6.5264085
Masse totale (g) | 326.5

## GPU
Element | Concentration (%wt) | 2σ (%wt) | Concentration (g.T-1) | Detected but which are at the limit of quantification on the equipment | Mass within the product (g) | Losses (%) | Masse before losses (g) | Mass in EIME (g) | Difference (g) | Comment
Ag | 0.13 | 0.01 | 1280 |  | 0.178218752 |  | 0.178218752 | 0 | 0.178218752
Al | 0.28 | 0.06 | 2765 |  | 0.384980351 |  | 0.384980351 | 0 | 0.384980351
Au | 0.02 | 0 | 200 |  | 0.02784668 |  | 0.02784668 | 0 | 0.02784668
B | 0 | 0 | 16 |  | 0.0022277344 |  | 0.0022277344 | 0 | 0.0022277344
Ba | 0.06 | 0.01 | 643 |  | 0.0895270762 |  | 0.0895270762 | 0 | 0.0895270762
Bi | 0.01 | 0 | 66 |  | 0.0091894044 |  | 0.0091894044 | 0 | 0.0091894044
Ca | 0.17 | 0.01 | 1731 |  | 0.2410130154 |  | 0.2410130154 | 0 | 0.2410130154
Co | 0 | 0 | 9 |  | 0.0012531006 |  | 0.0012531006 | 0 | 0.0012531006
Cr | 0.01 | 0 | 60 |  | 0.008354004 |  | 0.008354004 | 0 | 0.008354004
Cu | 78.17 | 0.71 | 781660 |  | 108.8332 |  | 108.8332 | 0 | 108.8332
Fe | 1.85 | 0.71 | 18518 |  | 2.578324 |  | 2.578324 | 0 | 2.578324
Mg | 0.12 | 0.02 | 1165 |  | 0.162206911 |  | 0.162206911 | 0 | 0.162206911
Mn | 0.01 | 0 | 146 |  | 0.0203280764 |  | 0.0203280764 | 0 | 0.0203280764
Na | 0.04 | 0 | 362 |  | 0.0504024908 |  | 0.0504024908 | 0 | 0.0504024908
Ni | 0.51 | 0.03 | 5148 |  | 0.7167735432 |  | 0.7167735432 | 0 | 0.7167735432
Si | 1.58 | 0.13 | 15768 |  | 2.195432 |  | 2.195432 | 2.195432 | 0
Sn | 9.31 | 1.59 | 93109 |  | 12.96388 |  | 12.96388 | 0 | 12.96388
Ta | 0 | 0 | 38 |  | 0.0052908692 |  | 0.0052908692 | 0 | 0.0052908692
Ti | 0.02 | 0 | 159 |  | 0.0221381106 |  | 0.0221381106 | 0 | 0.0221381106
W | 0.01 | 0 | 65 |  | 0.009050171 |  | 0.009050171 | 0 | 0.009050171
Zn | 0.14 | 0 | 1435 |  | 0.199799929 |  | 0.199799929 | 0 | 0.199799929
Indissous |  | 6.16 | 61573 |  | 8.573018 |  | 8.573018 | 0 | 8.573018
Pertes à la pyrolyse | 1.17 | 0 | 11715 |  | 1.631119281 |  | 1.631119281 | 0 | 1.631119281
Masse totale (g) | 139.2334

## CPU
Element | Concentration (%wt) | 2σ (%wt) | Concentration (g.T-1) | Detected but which are at the limit of quantification on the equipment | Mass within the product (g) | Losses (%) | Masse before losses (g) | Mass in EIME (g) | Difference (g) | Comment
Ag | 0.14 | 0.02 | 1440 |  | 0.044817264 |  | 0.044817264 | 0 | 0.044817264
Al | 1.38 | 0.27 | 13819 |  | 0.4300901189 |  | 0.4300901189 | 0 | 0.4300901189
Au | 0.04 | 0.01 | 368 |  | 0.0114533008 |  | 0.0114533008 | 0 | 0.0114533008
B | 0.01 | 0 | 131 |  | 0.0040771261 |  | 0.0040771261 | 0 | 0.0040771261
Ba | 0.25 | 0.14 | 2541 |  | 0.0790837971 |  | 0.0790837971 | 0 | 0.0790837971
Bi | 0.14 | 0.02 | 1366 |  | 0.0425141546 |  | 0.0425141546 | 0 | 0.0425141546
Ca | 0.31 | 0.03 | 3133 |  | 0.0975086723 |  | 0.0975086723 | 0 | 0.0975086723
Co | 0.14 | 0.03 | 1378 |  | 0.0428876318 |  | 0.0428876318 | 0 | 0.0428876318
Cr | 8.59 | 0.86 | 85936 |  | 2.674595 |  | 2.674595 | 0 | 2.674595
Cu | 12.84 | 0.6 | 128413 |  | 3.996611 |  | 3.996611 | 0 | 3.996611
Fe | 45.13 | 0.95 | 451334 |  | 14.04691 |  | 14.04691 | 0 | 14.04691
Mg | 0.08 | 0.02 | 765 |  | 0.0238091715 |  | 0.0238091715 | 0 | 0.0238091715
Mn | 0.99 | 0.29 | 9934 |  | 0.3091768754 |  | 0.3091768754 | 0 | 0.3091768754
Na | 0.83 | 0.13 | 8275 |  | 0.2575436525 |  | 0.2575436525 | 0 | 0.2575436525
Ni | 6.23 | 1.66 | 62267 |  | 1.937942 |  | 1.937942 | 0 | 1.937942
Si | 1.95 | 0.27 | 19454 |  | 0.6054687874 |  | 0.6054687874 | 0.6054687874 | 0
Sn | 5.75 | 0.69 | 57507 |  | 1.789796 |  | 1.789796 | 0 | 1.789796
Ta | 0.04 | 0 | 424 |  | 0.0131961944 |  | 0.0131961944 | 0 | 0.0131961944
Ti | 0.08 | 0.04 | 817 |  | 0.0254275727 |  | 0.0254275727 | 0 | 0.0254275727
W | 0.07 | 0.04 | 669 |  | 0.0208213539 |  | 0.0208213539 | 0 | 0.0208213539
Zn | 0.07 | 0.01 | 676 |  | 0.0210392156 |  | 0.0210392156 | 0 | 0.0210392156
Indissous |  | 7.4 | 74000 |  | 2.3031094 |  | 2.3031094 | 0 | 2.3031094
Pertes à la pyrolyse | 1.29 | 0 | 12915 |  | 0.4019548365 |  | 0.4019548365 | 0 | 0.4019548365
Masse totale (g) | 31.1231

## Connectiques SMX
Element | Concentration (%wt) | 2σ (%wt) | Concentration (g.T-1) | Detected but which are at the limit of quantification on the equipment | Mass within the product (g) | Losses (%) | Masse before losses (g) | Mass in EIME (g) | Difference (g) | Comment
Ag | 0.03 | 0 | 342 |  | 0.0042255126 |  | 0.0042255126 | 0 | 0.0042255126
Al | 0.27 | 0.01 | 2707 |  | 0.0334457971 |  | 0.0334457971 | 0 | 0.0334457971
Au | 1.22 | 0.03 | 12217 | x | 0.1509447001 |  | 0.1509447001 | 0 | 0.1509447001
B | 0 | 0 | 16 |  | 0.0001976848 |  | 0.0001976848 | 0 | 0.0001976848
Ba | 0 | 0 | 40 |  | 0.000494212 |  | 0.000494212 | 0 | 0.000494212
Bi | 0 | 0 | 48 |  | 0.0005930544 |  | 0.0005930544 | 0 | 0.0005930544
Ca | 0.02 | 0 | 156 | x | 0.0019274268 |  | 0.0019274268 | 0 | 0.0019274268
Co | 0.03 | 0 | 251 |  | 0.0031011803 |  | 0.0031011803 | 0 | 0.0031011803
Cr | 0.01 | 0 | 50 |  | 0.000617765 |  | 0.000617765 | 0 | 0.000617765
Cu | 81.74 | 3.06 | 817433 | x | 10.09963 |  | 10.09963 | 0 | 10.09963
Fe | 0.06 | 0 | 603 |  | 0.0074502459 |  | 0.0074502459 | 0 | 0.0074502459
Mg | 0.15 | 0 | 1466 |  | 0.0181128698 |  | 0.0181128698 | 0 | 0.0181128698
Mn | 0.01 | 0 | 146 |  | 0.0018038738 |  | 0.0018038738 | 0 | 0.0018038738
Na | 0.04 | 0.01 | 371 |  | 0.0045838163 |  | 0.0045838163 | 0 | 0.0045838163
Ni | 12.55 | 0.57 | 125459 | x | 1.550084 |  | 1.550084 | 0 | 1.550084
Si | 0.36 | 0.21 | 3596 | x | 0.0444296588 |  | 0.0444296588 | 0 | 0.0444296588
Sn | 1.37 | 0.06 | 13733 |  | 0.1696753349 |  | 0.1696753349 | 0 | 0.1696753349
Ti | 0 | 0 | 25 |  | 0.0003088825 |  | 0.0003088825 | 0 | 0.0003088825
W | 0.36 | 0.06 | 3558 |  | 0.0439601574 |  | 0.0439601574 | 0 | 0.0439601574
Zn | 0.19 | 0 | 1872 |  | 0.0231291216 |  | 0.0231291216 | 0 | 0.0231291216
Indissous | 0 | 0 | 0 |  | 0 |  | 0 | 0 | 0
Pertes à la pyrolyse | 0 | 0 | 0 |  | 0 |  | 0 | 0 | 0
Masse totale (g) | 12.3553